## Sheet1
type | Sample | l | w | Area | R | rho | piece | comment
CBKR | pSi_r48_400C_Ag | 1.05 | 1 | 1.05 | 0.10133 | 106.3965 | 1
CBKR | pSi_r48_400C_Ag | 1.05 | 1 | 1.05 | 0.103 | 108.15 | 1 | anneal 200C
CBKR | pSi_r48_400C_Ag | 0.4 | 0.65 | 0.26 | 0.273457 | 71.09882 | 2
CBKR | pSi_r48_400C_Ag | 0.4 | 0.65 | 0.26 | 0.273247 | 71.04422 | 2
CBKR | pSi_r48_400C_Ag | 0.4 | 0.65 | 0.26 | 0.291561 | 75.80586 | 2 | anneal 200C
CBKR | pSi_r48_400C_Ag | 0.4 | 0.65 | 0.26 | 0.291388 | 75.76088 | 2 | anneal 200C
CBKR | pSi_r48_500C_Ag | 1 | 1.2 | 1.2 | 0.291534 | 349.8408 | 1
CBKR | pSi_r48_500C_Ag | 0.5 | 0.6 | 0.3 | 0.748653 | 224.5959 | 2
CBKR | pSi_r48_500C_Ag | 1 | 1.2 | 1.2 | 0.201977 | 242.3724 | 1 | anneal 200C
CBKR | pSi_r48_500C_Ag | 0.5 | 0.6 | 0.3 | 0.806394 | 241.9182 | 2 | anneal 200C
PCB | pSi_r48_400C_Ag | 1.05 | 1 | 1.05 | 0.0859 | 90.195 | 1 | copper even counterflow
PCB | pSi_r48_400C_Ag | 1.05 | 1 | 1.05 | 0.0878 | 92.19 | 1
PCB | pSi_r48_400C_Ag | 1.05 | 1 | 1.05 | 0.0904 | 94.92 | 1
PCB | pSi_r48_400C_Ag | 1.05 | 1 | 1.05 | 0.0906 | 95.13 | 1
PCB | pSi_r48_400C_Ag | 1.05 | 1 | 1.05 | 0.0954 | 100.17 | 1
PCB | pSi_r48_400C_Ag | 0.4 | 0.65 | 0.26 | 0.259 | 67.34 | 2 | copper even counterflow
PCB | pSi_r48_400C_Ag | 0.4 | 0.65 | 0.26 | 0.289 | 75.14 | 2
PCB | pSi_r48_400C_Ag | 0.4 | 0.65 | 0.26 | 0.2697 | 70.122 | 2
PCB | pSi_r48_400C_Ag | 0.4 | 0.65 | 0.26 | 0.2617 | 68.042 | 2
PCB | pSi_r48_400C_Ag | 0.4 | 0.65 | 0.26 | 0.2796 | 72.696 | 2
PCB | pSi_r48_400C_Ag | 0.4 | 0.65 | 0.26 | 0.3021 | 78.546 | 2
PCB | pSi_r48_400C_Ag | 0.4 | 0.65 | 0.26 | 0.265 | 68.9 | 2
PCB | pSi_r48_400C_Ag | 0.4 | 0.65 | 0.26 | 0.265 | 68.9 | 2
PCB | pSi_r48_400C_Ag | 0.4 | 0.65 | 0.26 | 0.276 | 71.76 | 2
PCB | pSi_r48_400C_Ag | 0.4 | 0.65 | 0.26 | 0.291 | 75.66 | 2
PCB | pSi_r48_500C_Ag | 1 | 1.2 | 1.2 | 0.237 | 284.4 | 1
PCB | pSi_r48_500C_Ag | 1 | 1.2 | 1.2 | 0.262 | 314.4 | 1
PCB | pSi_r48_500C_Ag | 1 | 1.2 | 1.2 | 0.241 | 289.2 | 1
PCB | pSi_r48_500C_Ag | 1 | 1.2 | 1.2 | 0.233 | 279.6 | 1
PCB | pSi_r48_500C_Ag | 1 | 1.2 | 1.2 | 0.24 | 288 | 1
PCB | pSi_r48_500C_Ag | 0.5 | 0.6 | 0.3 | 0.684 | 205.2 | 2
PCB | pSi_r48_500C_Ag | 0.5 | 0.6 | 0.3 | 0.669 | 200.7 | 2
PCB | pSi_r48_500C_Ag | 0.5 | 0.6 | 0.3 | 0.687 | 206.1 | 2
PCB | pSi_r48_500C_Ag | 0.5 | 0.6 | 0.3 | 0.641 | 192.3 | 2
PCB | pSi_r48_500C_Ag | 0.5 | 0.6 | 0.3 | 0.628 | 188.4 | 2
CBKR | 130nplus_r48_400C_Ag | 0.65 | 0.9 | 0.585 | 0.0624 | 36.504 | 1
CBKR | 130nplus_r48_400C_Ag | 0.65 | 0.9 | 0.585 | 0.0604151 | 35.3428335 | 1
PCB | 130nplus_r48_400C_Ag | 0.65 | 0.9 | 0.585 | 0.127 | 74.295 | 1
PCB | 130nplus_r48_400C_Ag | 0.65 | 0.9 | 0.585 | 0.0965 | 56.4525 | 1
PCB | 130nplus_r48_400C_Ag | 0.65 | 0.9 | 0.585 | 0.0627 | 36.6795 | 1
PCB | 130nplus_r48_400C_Ag | 0.65 | 0.9 | 0.585 | 0.0783 | 45.8055 | 1
PCB | 130nplus_r48_400C_Ag | 0.65 | 0.9 | 0.585 | 0.0628 | 36.738 | 1
PCB | 130nplus_r48_400C_Ag | 0.65 | 0.9 | 0.585 | 0.0605 | 35.3925 | 1
PCB | 130nplus_r48_400C_Ag | 0.65 | 0.9 | 0.585 | 0.0762 | 44.577 | 1
PCB | 130nplus_r48_400C_Ag | 0.65 | 0.9 | 0.585 | 0.0941 | 55.0485 | 1
PCB | 130nplus_r48_400C_Ag | 0.65 | 0.9 | 0.585 | 0.0669 | 39.1365 | 1
PCB | 130nplus_r48_400C_Ag | 0.65 | 0.9 | 0.585 | 0.0622 | 36.387 | 1