## Sheet1
name | l | w | area | comment | R | rho | orientation | piece
pSi_r48_400C_Ag | 1.05 | 1 | 1.05 | copper even counterflow | 0.0859 | 90.195 | long | A
pSi_r48_400C_Ag | 1.05 | 1 | 1.05 |  | 0.0878 | 92.19 | long | A
pSi_r48_400C_Ag | 1.05 | 1 | 1.05 |  | 0.0904 | 94.92 | long | A
pSi_r48_400C_Ag | 1.05 | 1 | 1.05 |  | 0.0906 | 95.13 | long | A
pSi_r48_400C_Ag | 1.05 | 1 | 1.05 |  | 0.0954 | 100.17 | long | A
pSi_r48_400C_Ag | 0.4 | 0.65 | 0.26 | copper even counterflow | 0.259 | 67.34 | short | B
pSi_r48_400C_Ag | 0.4 | 0.65 | 0.26 |  | 0.289 | 75.14 | short | B
pSi_r48_400C_Ag | 0.4 | 0.65 | 0.26 |  | 0.2697 | 70.122 | short | B
pSi_r48_400C_Ag | 0.4 | 0.65 | 0.26 |  | 0.2617 | 68.042 | short | B
pSi_r48_400C_Ag | 0.4 | 0.65 | 0.26 |  | 0.2796 | 72.696 | short | B
pSi_r48_400C_Ag | 0.4 | 0.65 | 0.26 |  | 0.3021 | 78.546 | long | B
pSi_r48_400C_Ag | 0.4 | 0.65 | 0.26 |  | 0.265 | 68.9 | long | B
pSi_r48_400C_Ag | 0.4 | 0.65 | 0.26 |  | 0.265 | 68.9 | long | B
pSi_r48_400C_Ag | 0.4 | 0.65 | 0.26 |  | 0.276 | 71.76 | long | B
pSi_r48_400C_Ag | 0.4 | 0.65 | 0.26 |  | 0.291 | 75.66 | long | B
pSi_r48_400C_Ag | 0.8 | 0.65 | 0.52 |  | 0.178 | 92.56 | short | C
pSi_r48_400C_Ag | 0.8 | 0.65 | 0.52 |  | 0.1809 | 94.068 | short | C
pSi_r48_400C_Ag | 0.8 | 0.65 | 0.52 |  | 0.1812 | 94.224 | short | C
pSi_r48_400C_Ag | 0.8 | 0.65 | 0.52 |  | 0.183 | 95.16 | short | C
pSi_r48_400C_Ag | 0.8 | 0.65 | 0.52 |  | 0.1883 | 97.916 | short | C
pSi_r48_500C_Ag | 1 | 1.2 | 1.2 |  | 0.237 | 284.4 | long | A
pSi_r48_500C_Ag | 1 | 1.2 | 1.2 |  | 0.262 | 314.4 | long | A
pSi_r48_500C_Ag | 1 | 1.2 | 1.2 |  | 0.241 | 289.2 | long | A
pSi_r48_500C_Ag | 1 | 1.2 | 1.2 |  | 0.233 | 279.6 | long | A
pSi_r48_500C_Ag | 1 | 1.2 | 1.2 |  | 0.24 | 288 | long | A
pSi_r48_500C_Ag | 0.7 | 0.9 | 0.63 |  | 0.935 | 589.05 | short | B
pSi_r48_500C_Ag | 0.7 | 0.9 | 0.63 |  | 0.896 | 564.48 | short | B
pSi_r48_500C_Ag | 0.7 | 0.9 | 0.63 |  | 0.867 | 546.21 | short | B
pSi_r48_500C_Ag | 0.7 | 0.9 | 0.63 |  | 0.848 | 534.24 | short | B
pSi_r48_500C_Ag | 0.7 | 0.9 | 0.63 |  | 0.836 | 526.68 | short | B
pSi_r48_500C_Ag | 0.5 | 0.6 | 0.3 |  | 0.684 | 205.2 | long | C
pSi_r48_500C_Ag | 0.5 | 0.6 | 0.3 |  | 0.669 | 200.7 | long | C
pSi_r48_500C_Ag | 0.5 | 0.6 | 0.3 |  | 0.687 | 206.1 | long | C
pSi_r48_500C_Ag | 0.5 | 0.6 | 0.3 |  | 0.641 | 192.3 | long | C
pSi_r48_500C_Ag | 0.5 | 0.6 | 0.3 |  | 0.628 | 188.4 | long | C
130nplus_r48_400C_Ag | 0.9 | 0.95 | 0.855 |  | 0.17 | 145.35 | short | A
130nplus_r48_400C_Ag | 0.9 | 0.95 | 0.855 |  | 0.118 | 100.89 | short | A
130nplus_r48_400C_Ag | 0.9 | 0.95 | 0.855 |  | 0.158 | 135.09 | short | A
130nplus_r48_400C_Ag | 0.9 | 0.95 | 0.855 |  | 0.159 | 135.945 | short | A
130nplus_r48_400C_Ag | 0.9 | 0.95 | 0.855 |  | 0.116 | 99.18 | short | A
130nplus_r48_400C_Ag | 0.65 | 0.9 | 0.585 |  | 0.127 | 74.295 | long | B
130nplus_r48_400C_Ag | 0.65 | 0.9 | 0.585 |  | 0.0965 | 56.4525 | long | B
130nplus_r48_400C_Ag | 0.65 | 0.9 | 0.585 |  | 0.0627 | 36.6795 | long | B
130nplus_r48_400C_Ag | 0.65 | 0.9 | 0.585 |  | 0.0783 | 45.8055 | long | B
130nplus_r48_400C_Ag | 0.65 | 0.9 | 0.585 |  | 0.0628 | 36.738 | long | B
130nplus_r48_400C_Ag | 0.65 | 0.9 | 0.585 |  | 0.0605 | 35.3925 | short | B
130nplus_r48_400C_Ag | 0.65 | 0.9 | 0.585 |  | 0.0762 | 44.577 | short | B
130nplus_r48_400C_Ag | 0.65 | 0.9 | 0.585 |  | 0.0941 | 55.0485 | short | B
130nplus_r48_400C_Ag | 0.65 | 0.9 | 0.585 |  | 0.0669 | 39.1365 | short | B
130nplus_r48_400C_Ag | 0.65 | 0.9 | 0.585 |  | 0.0622 | 36.387 | short | B
130nplus_r48_400C_Ag | 0.3 | 0.8 | 0.24 |  | 0.167 | 40.08 | short | C
130nplus_r48_400C_Ag | 0.3 | 0.8 | 0.24 |  | 0.116 | 27.84 | short | C
130nplus_r48_400C_Ag | 0.3 | 0.8 | 0.24 |  | 0.124 | 29.76 | short | C
130nplus_r48_400C_Ag | 0.3 | 0.8 | 0.24 |  | 0.134 | 32.16 | short | C
130nplus_r48_400C_Ag | 0.3 | 0.8 | 0.24 |  | 0.144 | 34.56 | short | C
130nplus_r48_500C_Ag | 1.2 | 0.7 | 0.84 | flow dir insignificant | 0.0359 | 30.156 | short | A
130nplus_r48_500C_Ag | 1.2 | 0.7 | 0.84 |  | 0.0363 | 30.492 | short | A
130nplus_r48_500C_Ag | 1.2 | 0.7 | 0.84 |  | 0.0373 | 31.332 | short | A
130nplus_r48_500C_Ag | 1.2 | 0.7 | 0.84 |  | 0.0378 | 31.752 | short | A
130nplus_r48_500C_Ag | 1.2 | 0.7 | 0.84 |  | 0.0368 | 30.912 | short | A
130nplus_r48_500C_Ag | 0.5 | 0.5 | 0.25 |  | 0.25 | 62.5 | short | B
130nplus_r48_500C_Ag | 0.5 | 0.5 | 0.25 |  | 0.251 | 62.75 | short | B
130nplus_r48_500C_Ag | 0.5 | 0.5 | 0.25 |  | 0.2483 | 62.075 | short | B
130nplus_r48_500C_Ag | 0.5 | 0.5 | 0.25 |  | 0.286 | 71.5 | short | B
130nplus_r48_500C_Ag | 0.5 | 0.5 | 0.25 |  | 0.244 | 61 | short | B
130nplus_r48_500C_Ag | 0.9 | 0.45 | 0.405 |  | 0.1456 | 58.968 | long | C
130nplus_r48_500C_Ag | 0.9 | 0.45 | 0.405 |  | 0.128 | 51.84 | long | C
130nplus_r48_500C_Ag | 0.9 | 0.45 | 0.405 |  | 0.1225 | 49.6125 | long | C
130nplus_r48_500C_Ag | 0.9 | 0.45 | 0.405 |  | 0.1238 | 50.139 | long | C
130nplus_r48_500C_Ag | 0.9 | 0.45 | 0.405 |  | 0.126 | 51.03 | long | C

## log
Copied data from “PCB measurements” in measurements.xlsx