## Sheet1
| piece | substrate | doping | anneal | R | area | rho_c
0 | piece2 | pSi | r96 | 400C | 0.08621787 | 1.180719 | 0.05089954
1 | piece3 | pSi | r96 | 500C | 0.1280913 | 0.4139105 | 0.02650916
2 | piece3 | pSi | r96 | 500C | 0.1280913 | 0.5126732 | 0.03283449
3 | piece3 | pSi | r96 | 500C | 0.2343671 | 0.4139105 | 0.04850351
4 | piece3 | pSi | r96 | 500C | 0.2343671 | 0.5126732 | 0.06007688
5 | piece2 | pSi | r96 | 500C | 0.08077662 | 0.523058 | 0.02112543
6 | piece2 | pSi | r96 | 500C | 0.08077662 | 0.8329255 | 0.03364046
7 | piece2 | pSi | r96 | 500C | 0.1247552 | 0.523058 | 0.0326271
8 | piece2 | pSi | r96 | 500C | 0.1247552 | 0.8329255 | 0.0519559
9 | piece1 | pSi | r96 | 400C | 130.0439 | 1.338008 | 86.99983
10 | piece1 | pSi | r96 | 400C | 130.0439 | 0.4834512 | 31.43493
11 | piece0 | pSi | r96 | 500C | 0.05929047 | 1.134779 | 0.03364078
12 | piece0 | pSi | r96 | 500C | 0.05929047 | 1.583436 | 0.04694133
13 | piece1 | pSi | r96 | 500C | 0.09348626 | 0.7789453 | 0.03641034
14 | piece1 | pSi | r96 | 500C | 0.09348626 | 1.342683 | 0.0627612
15 | piece0 | pSi | r96 | 400C | 14.72986 | 1.643191 | 12.10199
16 | piece0 | pSi | r96 | 400C | 14.72986 | 0.6286049 | 4.629632
17 | piece3 | pSi | r96 | 400C | 0.1284913 | 0.4995276 | 0.03209247